## Contrentation
Tube | Solution Label | Mo 202.032 nm ppm
1 | Blank | 0
2 | Standard 1 | 0.1
3 | Standard 2 | 0:30
4 | Standard 3 | 0:50
5 | Standard 4 | 0.7
6 | Standard 5 | 0.8
7 | Standard 6 | 1
8 | Standard 7 | --
9 | Blank | -0.03 u
10 | Initial Calibration Blank | -0.02 Su
11 | Initial Calibration Verification | -0.03 Su
12 | Blank mars | -0.02 u
13 | HKUST-1 | 0.00 u
14 | PMA (0,041) @HKUST-1 | 16.46 o
15 | PMA (0,082) @HKUST-1 | 19.63 o
16 | PMA (0,164) @HKUST-1 | 18.83 o
17 | PMA (0,246) @HKUST-1 | 26.99 o
18 | Washing | 0
19 | Washing | -0.02 u
20 | PMA (0,041) @HKUST-1 FP 100X | 0.21
21 | PMA (0,082) @HKUST-1 FP 100X | 0.26
22 | PMA (0,164) @HKUST-1 FP 100X | 0.25
23 | PMA (0,246) @HKUST-1 FP 100X | 0.37
24 | Washing | -0.02 u
25 | Washing | -0.02 u

## Intensisty
Tube | Solution Label | Mo 202.032 nm c/s
1 | Blank | 33.25
2 | Standard 1 | 2279.39
3 | Standard 2 |  | 5403.57
4 | Standard 3 |  | 9132.67
5 | Standard 4 | 12614.31
6 | Standard 5 | 13896.79
7 | Standard 6 | 17610.61
8 | Standard 7 | --
9 | Blank | 20.86
10 | Initial Calibration Blank | 48.05 S
11 | Initial Calibration Verification | 23.12 S
12 | Blank mars | 36.78
13 | HKUST-1 | 470.22
14 | PMA (0,041) @HKUST-1 | 288031.44
15 | PMA (0,082) @HKUST-1 | 343378.45
16 | PMA (0,164) @HKUST-1 | 329358.49
17 | PMA (0,246) @HKUST-1 | 471984.45
18 | Washing | 521.33
19 | Washing | 92.4
20 | PMA (0,041) @HKUST-1 FP 100X | 4106.12
21 | PMA (0,082) @HKUST-1 FP 100X | 5049
22 | PMA (0,164) @HKUST-1 FP 100X | 4879.88
23 | PMA (0,246) @HKUST-1 FP 100X | 6948.88
24 | Washing | 61.33
25 | Washing | 64.97

## Mo
FINAL REPORT
Heavy Metal By ICP-OES
Sampel ID | Weight | Volume | dF | Mo | Result | Rec. | Solution Label | Mo 202.032 nm ppm | Mo 202.032 nm c/s
| (g) | (mL) |  | mg/L | mg/Kg | (%) | Blank | 0 | 33.25
Blank |  | 50 | 1 | 0 |  | 100 | Standar 1 | 0.1 | 2279.39 |  |  |  | LoD dan LoQ
Blank Spike |  | 50 | 1 | 0.5 |  |  | Standar 2 | 0.3 | 5403.57
HKUST-1 | 0.729 | 50 | 1 | 0 | 0 |  | Standar 3 | 0.5 | 9132.67
PMA (0,041) @HKUST-1 | 0.1242 | 50 | 100 | 0.21 | 8454.106 |  | Standar 4 | 0.7 | 12614.31 | Logam Mo
PMA (0,082) @HKUST-1 | 0.1414 | 50 | 100 | 0.26 | 9193.777 |  | Standar 5 | 0.8 | 13896.79 | No | C (ppm) | Intensitas | Y' | y-y' | (y-y')2 | SB | LOD (ppm) | LOQ (ppm)
PMA (0,164) @HKUST-1 | 0.0955 | 50 | 100 | 0.25 | 13089.01 |  | Standar 6 | 1 | 17610.61
PMA (0,246) @HKUST-1 | 0.0909 | 50 | 100 | 0.37 | 20352.04 |  |  |  |  | Blank | 0 | 33.25 | 292.67 | -259.42 | 67298.7364 | 234.1307 | 0.04053041 | 0.1351014
Cek Std |  | 50 | 1 | 0.5 |  | 100 |  |  |  | Standar 1 | 0.1 | 2279.39 | 2025.67 | 253.72 | 64373.8384
Cek Std (CRM) | 0.5 | mg/L | [7 empty] | Standar 2 | 0.3 | 5403.57 | 5491.67 | -88.1 | 7761.61
Conc.spiked | 0.5 | mg/L | [7 empty] | Standar 3 | 0.5 | 9132.67 | 8957.67 | 175 | 30625
LOD | 0.04053041 | mg/L | [7 empty] | Standar 4 | 0.7 | 12614.31 | 12423.67 | 190.64 | 36343.6096
LOQ | 0.1351014 | mg/L | [7 empty] | Standar 5 | 0.8 | 13896.79 | 14156.67 | -259.88 | 67537.6144
[10 empty] | Standar 6 | 1 | 17610.61 | 17622.67 | -12.06 | 145.4436
QC CRITERIA CHECK | [14 empty] | 274085.8524
Calibration Curve |  | r ≥ 0.995
Calibration Standar Check Recovery |  | 100 ± 10%
Sample & QC Spike Recovery |  | 60-115%
RPD |  | ≤ 20%
Conc.(mg/Kg) = | Conc.(Sampel - Blank)mg/L x V(mL)x 10^-3 (L/mL)x D.F
Weight(g) x 10^-3 (Kg/g)
Analyzed by : |  |  |  | Date :
Checked by : |  |  |  | Date :